## Полистирол-1
Температура | Гамма
83.855932 | 0.3649635
96.016949 | 1.3284672
102.54237 | 2.2043796
107.58475 | 3.3722628
108.77119 | 4.3357664
109.95763 | 5.2992701
112.92373 | 5.9416058
115.88983 | 6.8759124
120.9322 | 7.6934307
126.5678 | 8.1021898
136.65254 | 8.2481752
142.88136 | 8.0145985
148.51695 | 7.0218978
150 | 6.2043796
152.66949 | 5.4160584
153.85593 | 4.4233577
158.00847 | 3.4306569
166.90678 | 2.8467153
173.72881 | 2.5839416
180.55085 | 2.3211679
187.07627 | 2.2043796
196.86441 | 2.1167883
206.65254 | 2.2627737
211.69492 | 2.5547445
214.66102 | 3.1094891
216.44068 | 11.080292

## Полистирол-2
Температура | Гамма
80.59322 | 0.16058394
106.69492 | 0.18978102
113.22034 | 0.2189781
125.08475 | 0.24817518
147.0339 | 0.2189781
166.01695 | 0.33576642
191.52542 | 0.3649635
206.05932 | 0.54014599
214.0678 | 0.89051095
218.81356 | 1.2992701
222.66949 | 1.8832117
224.44915 | 2.5255474
224.74576 | 3.2846715
225.63559 | 10.846715

## ПВХ-4
Температура | Гамма
80.587276 | 0.44776119
82.544861 | 1.3432836
87.112561 | 3.9552239
90.04894 | 6.4179104
92.33279 | 8.0597015
94.616639 | 9.3283582
99.510604 | 10.671642
104.40457 | 11.716418
109.29853 | 13.059701
112.23491 | 14.626866
114.1925 | 16.865672
115.49755 | 20.074627
116.80261 | 23.880597
117.45514 | 26.791045
117.7814 | 29.776119

## ПВХ-5
Температура | Гамма
80.261011 | 0.59701493
82.871126 | 1.7164179
87.438825 | 4.4776119
91.027732 | 6.5671642
95.921697 | 7.9104478
103.09951 | 8.8059701
111.90865 | 9.3283582
120.39152 | 10.074627
124.30669 | 11.044776
127.24307 | 12.164179
132.13703 | 14.850746
135.72594 | 17.910448
139.64111 | 21.119403
143.23002 | 24.328358
146.16639 | 26.865672
149.42904 | 29.701493

## ПВХ-6
Температура | Гамма
79.608483 | 0.67164179
83.19739 | 2.0895522
87.76509 | 4.4776119
92.006525 | 6.9402985
96.900489 | 8.0597015
103.09951 | 8.9552239
110.92985 | 9.7014925
120.71778 | 10.149254
130.83197 | 10.671642
138.00979 | 11.343284
144.20881 | 12.313433
149.7553 | 14.029851
154.97553 | 16.940299
159.54323 | 20.149254
163.78467 | 23.880597
169.65742 | 28.955224

## ПВХ-7
Температура | Гамма
81.892333 | 0.67164179
85.48124 | 2.6119403
89.396411 | 4.1791045
97.226754 | 6.2686567
106.68842 | 7.6119403
121.04405 | 8.7313433
133.76835 | 9.7014925
142.25122 | 10.522388
149.7553 | 11.791045
155.95432 | 13.880597
162.47961 | 17.313433
166.72104 | 21.119403
172.26754 | 25.820896
175.85644 | 30